## Sheet1
x1 | sqg | sio | feo | alo | cao | mgo | so | tb
43.46 | 6.39 | 52.62 | 5.7 | 15.24 | 9.95 | 5.82 | 9.6 | 1158
38.65 | 4.73 | 52.52 | 2.2 | 38.92 | 2.4 | 1.04 | 1.4 | 1587
37.03 | 7.83 | 61.1 | 5.2 | 23.35 | 2.78 | 2.86 | 1.36 | 1372
13.9 | 10.13 | 30.36 | 33.59 | 28.21 | 3.09 | 0.89 | 1.58 | 1383
39.84 | 6.56 | 71.902 | 2 | 14.59 | 2.33 | 1.04 | 1.55 | 1285
36.78 | 5.12 | 53.58 | 1.8 | 37.84 | 3.23 | 1.09 | 1.89 | 1564
41.56 | 6.4 | 66.16 | 4 | 18.59 | 4.46 | 1.38 | 1.61 | 1320
56.49 | 6.25 | 64.26 | 5.9 | 14.27 | 5.56 | 2.27 | 3.89 | 1230
29.73 | 8.51 | 55.8 | 7.8 | 23.89 | 4.19 | 3.11 | 2.23 | 1350
37.69 | 5.78 | 51.7 | 2.6 | 37.19 | 3.36 | 2.44 | 1 | 1549
39.49 | 6.32 | 59.2 | 3.7 | 30.48 | 2.75 | 1.78 | 0.94 | 1479
27.94 | 8.9 | 56.12 | 10.5 | 17.3 | 8.37 | 2.07 | 4.9 | 1233
52.52 | 6.5 | 72.88 | 6.05 | 14.49 | 3.09 | 1.04 | 1.28 | 1290
36.38 | 7.78 | 67.9 | 5.4 | 15.84 | 4.39 | 2.96 | 2.19 | 1282