## Sheet1
编号 | 有机含量 | 黏土矿物 | 碳酸盐 | SiO2 | Fe2O3 | Al2O3 | CaO | MgO
1 | 86.76 | 12.25 | 0.4 | 46.2 | 5.26 | 34.55 | 3.58 | 1.3
2 | 92.52 | 7.32 | 0.16 | 47.52 | 3.68 | 37.7 | 1.95 | 0.59
3 | 96.79 | 3.07 | 0 | 47.86 | 7.82 | 36.77 | 1.38 | 0.63
4 | 85.56 | 13.03 | 0.47 | 45.04 | 7.44 | 36.06 | 3.43 | 0.65
5 | 87.75 | 10.26 | 0.76 | 36.22 | 24.29 | 29.25 | 3.23 | 1.15
6 | 75.69 | 24.06 |  | 47.4 | 3.76 | 40 | 0.97 | 1.15
7 | 99.21 | 0.63 | 0 |  | 8.87 | 31.75 | 2.82 | 0.96
8 | 84.5 | 14.46 | 0 | 46.94 | 14.59 | 37.35 | 2.2 | 0.89
9 | 94.14 | 5.86 | 0 | 48.66 | 8.41 | 38.42 | 0.51 | 0.67
10 | 90.5 | 6.72 | 0 | 35.18 | 1.58 | 30.11 | 0.51 | 0.59
11 | 72.05 | 26.49 | 0 | 49.04 | 5.19 | 39.28 | 0.05 | 0.74
12 | 98.1 | 1.71 | 0 | 54.22 | 5.79 | 32.04 | 1.33 | 0.63
13 | 96.35 | 3.13 | 0 | 44.76 | 36.54 | 36.2 | 0.67 | 0.7
14 | 98.48 | 0 | 0.44 | 28.6 | 17.67 | 24.37 | 3.37
15 | 88.51 | 2.54 | 0.29 | 49.12 | 25.26 | 18.49 | 2.46 | 1.07
16 | 79.75 | 19.63 | 0 | 53.98 | 8.27 | 24.66 | 4.25 | 2.37
17 | 94.54 | 0.76 | 0.31 | 35.64 | 34.81 | 11.18 | 6.5 | 0.78
18 | 91.51 | 7.88 | 0 | 46.06 | 8.42 | 38.71 | 0.82 | 0.74
19 | 90.89 | 3.04 | 1.17 | 62.48 | 5.11 | 25.73 | 0.72 | 0.7
20 | 69.79 | 24.13 | 0 | 47.56 | 10.56 | 37.99 | 0.1 | 1.04
21 | 78.47 | 20.6 | 0 | 46.96 | 4.36 | 38.42 | 1.28 | 1.19
22 | 60.71 | 29.28 | 0 | 61.84 | 5.19 | 27.53 | 0.01 | 0.85
23 | 73.03 | 24.09 | 0 | 47.02 | 8.72 | 39.42 | 0.1 | 0.78
24 | 86.35 | 4.99 | 0 | 33.48 | 40.15 | 13.98 | 4.3 | 0.63